## Meta
Var1 | Var2
voltage_V | 3.69
capacity_Ah | 4.589
H_mm | 70.65
T_mm | 21.44
W_mm
weight_g | 67.5
nominal_energy_Wh | 18.2
type | cylindrical
max_current_charge_A | 10
max_current_discharge_A | 14.4

## OCV
SOC | OCV_V
0 | 2.58765
0.005 | 2.7979883
0.01 | 2.922935
0.015 | 3.0058138
0.02 | 3.070085
0.025 | 3.1224763
0.03 | 3.166849
0.035 | 3.2053285
0.04 | 3.239204
0.045 | 3.2694118
0.05 | 3.29651
0.055 | 3.320876
0.06 | 3.342157
0.065 | 3.3587868
0.07 | 3.3693165
0.075 | 3.3761
0.08 | 3.3816
0.085 | 3.386522
0.09 | 3.3911645
0.095 | 3.39575
0.1 | 3.40015
0.105 | 3.4045748
0.11 | 3.409
0.115 | 3.4135
0.12 | 3.41805
0.125 | 3.4228563
0.13 | 3.428
0.135 | 3.433682
0.14 | 3.439948
0.145 | 3.446514
0.15 | 3.4532725
0.155 | 3.459846
0.16 | 3.4663
0.165 | 3.4725598
0.17 | 3.4789
0.175 | 3.48525
0.18 | 3.4915
0.185 | 3.49765
0.19 | 3.503258
0.195 | 3.5086
0.2 | 3.5137
0.205 | 3.51865
0.21 | 3.5235715
0.215 | 3.52865
0.22 | 3.533709
0.225 | 3.5388
0.23 | 3.54375
0.235 | 3.54835
0.24 | 3.5528
0.245 | 3.5569918
0.25 | 3.5611875
0.255 | 3.565166
0.26 | 3.569
0.265 | 3.572848
0.27 | 3.5764435
0.275 | 3.5799
0.28 | 3.583346
0.285 | 3.5866458
0.29 | 3.5898755
0.295 | 3.5931
0.3 | 3.5962
0.305 | 3.5994
0.31 | 3.6024445
0.315 | 3.605542
0.32 | 3.6086
0.325 | 3.6115
0.33 | 3.6144635
0.335 | 3.6173933
0.34 | 3.6203
0.345 | 3.6232
0.35 | 3.62605
0.355 | 3.6289483
0.36 | 3.63185
0.365 | 3.6347218
0.37 | 3.637634
0.375 | 3.64055
0.38 | 3.643505
0.385 | 3.64645
0.39 | 3.6494295
0.395 | 3.652464
0.4 | 3.65552
0.405 | 3.658654
0.41 | 3.6619
0.415 | 3.6650913
0.42 | 3.6685
0.425 | 3.67184
0.43 | 3.675376
0.435 | 3.67895
0.44 | 3.682618
0.445 | 3.686474
0.45 | 3.6904
0.455 | 3.6945
0.46 | 3.6987
0.465 | 3.7030833
0.47 | 3.707504
0.475 | 3.7122
0.48 | 3.71695
0.485 | 3.7219338
0.49 | 3.7269
0.495 | 3.73205
0.5 | 3.7374
0.505 | 3.742716
0.51 | 3.7482845
0.515 | 3.7538143
0.52 | 3.75955
0.525 | 3.7654
0.53 | 3.7713495
0.535 | 3.777462
0.54 | 3.783887
0.545 | 3.7904928
0.55 | 3.79736
0.555 | 3.8046
0.56 | 3.811824
0.565 | 3.8187
0.57 | 3.8252
0.575 | 3.8313713
0.58 | 3.8372
0.585 | 3.842772
0.59 | 3.8480605
0.595 | 3.853254
0.6 | 3.85825
0.605 | 3.862986
0.61 | 3.8676295
0.615 | 3.872118
0.62 | 3.87645
0.625 | 3.8807
0.63 | 3.88485
0.635 | 3.8888
0.64 | 3.89265
0.645 | 3.896414
0.65 | 3.90005
0.655 | 3.903646
0.66 | 3.90715
0.665 | 3.9106
0.67 | 3.914094
0.675 | 3.9175
0.68 | 3.920926
0.685 | 3.9245
0.69 | 3.9281
0.695 | 3.93185
0.7 | 3.93574
0.705 | 3.93975
0.71 | 3.94395
0.715 | 3.94835
0.72 | 3.952984
0.725 | 3.9578
0.73 | 3.962836
0.735 | 3.9681
0.74 | 3.97355
0.745 | 3.9791
0.75 | 3.985
0.755 | 3.990866
0.76 | 3.996972
0.765 | 4.0032
0.77 | 4.0094315
0.775 | 4.01558
0.78 | 4.021741
0.785 | 4.0277328
0.79 | 4.03355
0.795 | 4.0391743
0.8 | 4.04446
0.805 | 4.0495898
0.81 | 4.054442
0.815 | 4.05885
0.82 | 4.06305
0.825 | 4.0668
0.83 | 4.0701115
0.835 | 4.07305
0.84 | 4.07545
0.845 | 4.0775723
0.85 | 4.07925
0.855 | 4.0806628
0.86 | 4.08195
0.865 | 4.083068
0.87 | 4.08415
0.875 | 4.0852063
0.88 | 4.0862
0.885 | 4.0872158
0.89 | 4.0883
0.895 | 4.08945
0.9 | 4.0906
0.905 | 4.0919153
0.91 | 4.093262
0.915 | 4.09475
0.92 | 4.096424
0.925 | 4.0982
0.93 | 4.10025
0.935 | 4.1024553
0.94 | 4.10495
0.945 | 4.1078
0.95 | 4.1109
0.955 | 4.11445
0.96 | 4.11845
0.965 | 4.12315
0.97 | 4.1286
0.975 | 4.1349213
0.98 | 4.1423
0.985 | 4.1509608
0.99 | 4.1612
0.995 | 4.1732203
1 | 4.18955

## R0
SOC | R0
0 | 0.0217446
0.005 | 0.0216624999
0.01 | 0.0215804
0.015 | 0.0214983
0.02 | 0.0214162036
0.025 | 0.0213341
0.03 | 0.02125201
0.035 | 0.0211699073
0.04 | 0.02108781
0.045 | 0.02100571
0.05 | 0.020923611
0.055 | 0.02084151
0.06 | 0.02075941
0.065 | 0.0206773147
0.07 | 0.02059522
0.075 | 0.02051312
0.08 | 0.0204310184
0.085 | 0.02034892
0.09 | 0.02026682
0.095 | 0.0201847221
0.1 | 0.02010262
0.105 | 0.02002052
0.11 | 0.0199384258
0.115 | 0.01985633
0.12 | 0.01977423
0.125 | 0.0196921295
0.13 | 0.01961003
0.135 | 0.01952793
0.14 | 0.0194458332
0.145 | 0.01936373
0.15 | 0.01928164
0.155 | 0.0191995369
0.16 | 0.01911744
0.165 | 0.01903534
0.17 | 0.0189532406
0.175 | 0.01887114
0.18 | 0.01878904
0.185 | 0.0187069443
0.19 | 0.01862485
0.195 | 0.01854275
0.2 | 0.018460648
0.205 | 0.01843744
0.21 | 0.01841424
0.215 | 0.0183910382
0.22 | 0.01836783
0.225 | 0.01834463
0.23 | 0.0183214284
0.235 | 0.01829823
0.24 | 0.01827502
0.245 | 0.0182518186
0.25 | 0.01822862
0.255 | 0.01820541
0.26 | 0.0181822088
0.265 | 0.01815901
0.27 | 0.0181358
0.275 | 0.018112599
0.28 | 0.0180894
0.285 | 0.01806619
0.29 | 0.0180429892
0.295 | 0.01801979
0.3 | 0.01799658
0.305 | 0.0179733794
0.31 | 0.01795018
0.315 | 0.01792697
0.32 | 0.0179037696
0.325 | 0.01788057
0.33 | 0.01785736
0.335 | 0.0178341598
0.34 | 0.01781096
0.345 | 0.01778775
0.35 | 0.01776455
0.355 | 0.01775861
0.36 | 0.01775267
0.365 | 0.017746726
0.37 | 0.01774078
0.375 | 0.01773484
0.38 | 0.017728902
0.385 | 0.01772296
0.39 | 0.01771702
0.395 | 0.017711078
0.4 | 0.01770514
0.405 | 0.0176992
0.41 | 0.017693254
0.415 | 0.01768731
0.42 | 0.01768137
0.425 | 0.01767543
0.43 | 0.01766949
0.435 | 0.01766355
0.44 | 0.017657606
0.445 | 0.01765166
0.45 | 0.01764572
0.455 | 0.017639782
0.46 | 0.01763384
0.465 | 0.0176279
0.47 | 0.017621958
0.475 | 0.01761602
0.48 | 0.01761008
0.485 | 0.017604134
0.49 | 0.01759819
0.495 | 0.01759225
0.5 | 0.01758631
0.505 | 0.0175858801
0.51 | 0.0175854502
0.515 | 0.0175850203
0.52 | 0.0175845904
0.525 | 0.0175841605
0.53 | 0.0175837306
0.535 | 0.0175833007
0.54 | 0.0175828708
0.545 | 0.0175824409
0.55 | 0.017582011
0.555 | 0.0175815811
0.56 | 0.0175811512
0.565 | 0.0175807213
0.57 | 0.0175802914
0.575 | 0.0175798615
0.58 | 0.0175794316
0.585 | 0.0175790017
0.59 | 0.0175785718
0.595 | 0.0175781419
0.6 | 0.017577712
0.605 | 0.0175772821
0.61 | 0.0175768522
0.615 | 0.0175764223
0.62 | 0.0175759924
0.625 | 0.0175755625
0.63 | 0.0175751326
0.635 | 0.0175747027
0.64 | 0.0175742728
0.645 | 0.0175738429
0.65 | 0.017573413
0.655 | 0.01758264
0.66 | 0.01759187
0.665 | 0.0176010915
0.67 | 0.01761032
0.675 | 0.01761954
0.68 | 0.01762877
0.685 | 0.017638
0.69 | 0.01764722
0.695 | 0.0176564485
0.7 | 0.01766567
0.705 | 0.0176749
0.71 | 0.017684127
0.715 | 0.01769335
0.72 | 0.01770258
0.725 | 0.0177118055
0.73 | 0.01772103
0.735 | 0.01773026
0.74 | 0.017739484
0.745 | 0.01774871
0.75 | 0.01775794
0.755 | 0.0177671625
0.76 | 0.01777639
0.765 | 0.01778561
0.77 | 0.017794841
0.775 | 0.01780407
0.78 | 0.01781329
0.785 | 0.0178225195
0.79 | 0.01783175
0.795 | 0.01784097
0.8 | 0.017850198
0.805 | 0.0178714943
0.81 | 0.0178927906
0.815 | 0.0179140869
0.82 | 0.0179353832
0.825 | 0.0179566795
0.83 | 0.0179779758
0.835 | 0.0179992721
0.84 | 0.0180205684
0.845 | 0.0180418647
0.85 | 0.018063161
0.855 | 0.0180844573
0.86 | 0.0181057536
0.865 | 0.0181270499
0.87 | 0.0181483462
0.875 | 0.0181696425
0.88 | 0.0181909388
0.885 | 0.0182122351
0.89 | 0.0182335314
0.895 | 0.0182548277
0.9 | 0.018276124
0.905 | 0.0182974203
0.91 | 0.0183187166
0.915 | 0.0183400129
0.92 | 0.0183613092
0.925 | 0.0183826055
0.93 | 0.0184039018
0.935 | 0.0184251981
0.94 | 0.0184464944
0.945 | 0.0184677907
0.95 | 0.018489087
0.955 | 0.0185103833
0.96 | 0.0185316796
0.965 | 0.0185529759
0.97 | 0.0185742722
0.975 | 0.0185955685
0.98 | 0.0186168648
0.985 | 0.0186381611
0.99 | 0.0186594574
0.995 | 0.0186807537
1 | 0.01870205

## R0_raw
SOC | R0
0.05 | 0.020923611
0.2 | 0.018460648
0.35 | 0.01776455
0.5 | 0.01758631
0.65 | 0.017573413
0.8 | 0.017850198
0.95 | 0.018489087